## Sheet1
VariableName | LaserPower | ScanSpeed | pt(LaserPower/Scanspeed) | half/kHz(二分能量处频率） | energy | energy/pt | wavelength（time） | median freq | 时域幅度均值
A1 | 350 | 1200 | 0.2916667 | 32800 | 62889.67 | 215621.7 | 8395 | 31170.28 | 2.161777
A10 | 200 | 400 | 0.5 | 40600 | 110962.7 | 221925.4 | 21027 | 23391.5 | 1.817169
A11 | 200 | 700 | 0.2857143 | 35800 | 58736.05 | 205576.2 | 12959 | 28161.3 | 1.692891
A12 | 250 | 500 | 0.5 | 37500 | 117912 | 235824 | 18139 | 26505.91 | 2.011503
A13 | 400 | 1200 | 0.3333333 | 32700 | 106240.5 | 318721.5 | 8508 | 31261.58 | 2.79083
A2 | 400 | 600 | 0.6666667 | 30600 | 298091.4 | 447137.1 | 15017 | 33369.78 | 3.505887
A3 | 250 | 600 | 0.4166667 | 31400 | 118331.6 | 283995.8 | 14810 | 32608.66 | 2.230932
A4 | 250 | 1000 | 0.25 | 34900 | 44729.66 | 178918.6 | 9378 | 29099.66 | 1.730206
A5 | 400 | 1000 | 0.4 | 31200 | 130663.2 | 326658.1 | 9978 | 32786.53 | 2.851568
A6 | 375 | 1050 | 0.3571429 | 30800 | 93494.19 | 261783.7 | 9499 | 33232.09 | 2.459409
A7 | 350 | 700 | 0.5 | 28900 | 186925.7 | 373851.3 | 13019 | 35129.36 | 2.997038
A8 | 200 | 500 | 0.4 | 33200 | 105683.8 | 264209.5 | 17774 | 30835.97 | 1.931928
A9 | 350 | 500 | 0.7 | 34300 | 279753.7 | 399648.1 | 17774 | 29669.86 | 3.119092
B1 | 200 | 200 | 1 | 38600 | 103784.1 | 103784.1 | 42182 | 25413.36 | 0.9296096
B10 | [6 empty] | 11118 | 22275.71 | 0.6486943
B11 | 150 | 200 | 0.75 | 29000 | 14867.78 | 19823.71 | 40735 | 35022.04 | 0.2519598
B12 | 300 | 500 | 0.6 | 43200 | 13095.88 | 21826.47 | 17630 | 20764.63 | 0.5578236
B13 | 400 | 2000 | 0.2 | 37100 | 41144.52 | 205722.6 | 5867 | 26846.92 | 2.022718
B2 | 300 | 1000 | 0.3 | 41200 | 41770.42 | 139234.7 | 10900 | 22833.45 | 1.456028
B3 | 150 | 600 | 0.25 | 44100 | 22222.43 | 88889.72 | 11891 | 19909.32 | 1.05794
B4 | 400 | 800 | 0.5 | 39700 | 35656.45 | 71312.9 | 10911 | 24262.47 | 1.265954
B5 | 150 | 500 | 0.3 | 49900 | 2736.866 | 9122.886 | 17842 | 14089.21 | 0.2565614
B6 | 300 | 800 | 0.375 | 44000 | 8720.842 | 23255.58 | 11319 | 20050.16 | 0.5998479
B7 | 150 | 400 | 0.375 | 43000 | 16440.73 | 43841.94 | 21402 | 20960.61 | 0.5578576
B8 | 300 | 700 | 0.4285714 | 48200 | 5474.829 | 12774.6 | 12053 | 15841.01 | 0.4675691
B9 | 400 | 1600 | 0.25 | 51100 | 1947.184 | 7788.736 | 7367 | 12911.96 | 0.3909889
C1 | 150 | 800 | 0.1875 | 43700 | 6219.303 | 33169.62 | 12166 | 20284.75 | 0.5293493
C10 | 330 | 1050 | 0.3142857 | 37500 | 43309.85 | 137804.1 | 9392 | 26504.54 | 1.639324
C11 | 350 | 800 | 0.4375 | 40400 | 15615.26 | 35692.02 | 12133 | 23638.95 | 0.7304798
C12 | 350 | 1600 | 0.21875 | 40900 | 54732.01 | 250203.5 | 7108 | 23105.68 | 2.11509
C13 | [6 empty] | 13340 | 22719.16 | 1.313209
C14 | [6 empty] | 11920 | 25956.32 | 1.079513
C2 | 200 | 1600 | 0.125 | 41000 | 18457.46 | 147659.7 | 6956 | 22984.27 | 1.256266
C3 | 200 | 2000 | 0.1 | 39200 | 13251.21 | 132512.1 | 6453 | 24767.89 | 1.104706
C4 | 250 | 400 | 0.625 | 40100 | 18812.63 | 30100.21 | 21595 | 23885.48 | 0.5688624
C5 | 250 | 1600 | 0.15625 | 39300 | 30364.64 | 194333.7 | 7108 | 24650.58 | 1.581024
C6 | 250 | 2000 | 0.125 | 40600 | 37378 | 299024 | 5973 | 23436.6 | 1.957126
C7 | 300 | 1200 | 0.25 | 39200 | 54402.2 | 217608.8 | 8895 | 24832.14 | 1.896258
C8 | 300 | 2000 | 0.15 | 36800 | 34356.78 | 229045.2 | 7487 | 27170.31 | 1.555496
C9 | [6 empty] | 15294 | 26134.07 | 0.6542636